## Tabelle1
Absorption |  | Emission
Wavelength, nm |  | Wavelength, nm | Intensity, a,u,
250 | 0.64968 | 500 | 0.0015199
251 | 0.635241 | 501 | 0.0008684
252 | 0.61634 | 502 | 0.0007895
253 | 0.591728 | 503 | 0.00076367
254 | 0.562348 | 504 | 0.00084656
255 | 0.530428 | 505 | 0.00086123
256 | 0.496092 | 506 | 0.00096237
257 | 0.462564 | 507 | 0.00097301
258 | 0.43079 | 508 | 0.00102825
259 | 0.400572 | 509 | 0.00110659
260 | 0.372716 | 510 | 0.00122171
261 | 0.34746 | 511 | 0.00125797
262 | 0.324828 | 512 | 0.0013376
263 | 0.304172 | 513 | 0.00138771
264 | 0.285044 | 514 | 0.00159909
265 | 0.267285 | 515 | 0.00165129
266 | 0.251324 | 516 | 0.00169077
267 | 0.236738 | 517 | 0.0018313
268 | 0.223805 | 518 | 0.00191948
269 | 0.212806 | 519 | 0.00201392
270 | 0.203212 | 520 | 0.00225338
271 | 0.195618 | 521 | 0.00229288
272 | 0.189188 | 522 | 0.00244553
273 | 0.184653 | 523 | 0.0025436
274 | 0.181242 | 524 | 0.00281003
275 | 0.17874 | 525 | 0.00292744
276 | 0.177387 | 526 | 0.00320955
277 | 0.17717 | 527 | 0.00335555
278 | 0.178363 | 528 | 0.00348697
279 | 0.179976 | 529 | 0.00383998
280 | 0.182156 | 530 | 0.00409525
281 | 0.18568 | 531 | 0.00431336
282 | 0.18924 | 532 | 0.00468369
283 | 0.193484 | 533 | 0.00516647
284 | 0.198346 | 534 | 0.00540594
285 | 0.203279 | 535 | 0.00578519
286 | 0.207867 | 536 | 0.00629739
287 | 0.212431 | 537 | 0.00676542
288 | 0.216252 | 538 | 0.00727967
289 | 0.219519 | 539 | 0.00786441
290 | 0.221871 | 540 | 0.00847183
291 | 0.2233 | 541 | 0.00909637
292 | 0.223769 | 542 | 0.00989463
293 | 0.222921 | 543 | 0.01046443
294 | 0.221484 | 544 | 0.01137654
295 | 0.218844 | 545 | 0.01221789
296 | 0.215161 | 546 | 0.01293791
297 | 0.210919 | 547 | 0.01374718
298 | 0.206214 | 548 | 0.01507967
299 | 0.201216 | 549 | 0.01608227
300 | 0.19588 | 550 | 0.01738844
301 | 0.1907 | 551 | 0.01881659
302 | 0.185516 | 552 | 0.01985448
303 | 0.181193 | 553 | 0.02126584
304 | 0.177288 | 554 | 0.02273833
305 | 0.174185 | 555 | 0.02434756
306 | 0.171651 | 556 | 0.02619031
307 | 0.169856 | 557 | 0.02778068
308 | 0.168512 | 558 | 0.02984843
309 | 0.168462 | 559 | 0.03171813
310 | 0.16923 | 560 | 0.03382165
311 | 0.170101 | 561 | 0.03645228
312 | 0.170985 | 562 | 0.03828965
313 | 0.172124 | 563 | 0.04114411
314 | 0.173268 | 564 | 0.04377008
315 | 0.174025 | 565 | 0.04639571
316 | 0.174703 | 566 | 0.04925779
317 | 0.174833 | 567 | 0.05208712
318 | 0.174394 | 568 | 0.05549515
319 | 0.173325 | 569 | 0.05790977
320 | 0.172309 | 570 | 0.06232817
321 | 0.170644 | 571 | 0.0654512
322 | 0.168806 | 572 | 0.06952819
323 | 0.166616 | 573 | 0.07359036
324 | 0.164493 | 574 | 0.07785692
325 | 0.162127 | 575 | 0.08203295
326 | 0.159165 | 576 | 0.08677743
327 | 0.156319 | 577 | 0.09192442
328 | 0.153153 | 578 | 0.0969581
329 | 0.150179 | 579 | 0.10181913
330 | 0.147147 | 580 | 0.10784381
331 | 0.144326 | 581 | 0.11282944
332 | 0.140653 | 582 | 0.1195752
333 | 0.137566 | 583 | 0.12535038
334 | 0.134683 | 584 | 0.13167359
335 | 0.131623 | 585 | 0.13842246
336 | 0.128975 | 586 | 0.14591562
337 | 0.126674 | 587 | 0.15365469
338 | 0.124481 | 588 | 0.16131754
339 | 0.122329 | 589 | 0.17014301
340 | 0.121131 | 590 | 0.17878458
341 | 0.120505 | 591 | 0.18674648
342 | 0.120001 | 592 | 0.19582545
343 | 0.120315 | 593 | 0.20568359
344 | 0.121125 | 594 | 0.21521586
345 | 0.122718 | 595 | 0.22586975
346 | 0.125665 | 596 | 0.23607209
347 | 0.128806 | 597 | 0.24656021
348 | 0.132497 | 598 | 0.25706876
349 | 0.136638 | 599 | 0.26865408
350 | 0.141406 | 600 | 0.28017123
351 | 0.146949 | 601 | 0.29384112
352 | 0.15271 | 602 | 0.30522284
353 | 0.158755 | 603 | 0.31838982
354 | 0.164746 | 604 | 0.33202728
355 | 0.171157 | 605 | 0.34493388
356 | 0.177518 | 606 | 0.35876362
357 | 0.184124 | 607 | 0.37265735
358 | 0.190874 | 608 | 0.38736452
359 | 0.19766 | 609 | 0.40054766
360 | 0.20492 | 610 | 0.41685893
361 | 0.212846 | 611 | 0.43290205
362 | 0.22099 | 612 | 0.44768704
363 | 0.229348 | 613 | 0.46322103
364 | 0.238449 | 614 | 0.47986181
365 | 0.248005 | 615 | 0.49546397
366 | 0.258162 | 616 | 0.50969177
367 | 0.268468 | 617 | 0.52891863
368 | 0.278726 | 618 | 0.5460388
369 | 0.289215 | 619 | 0.5616447
370 | 0.299958 | 620 | 0.57917246
371 | 0.310393 | 621 | 0.59732669
372 | 0.320567 | 622 | 0.61258915
373 | 0.330189 | 623 | 0.63030699
374 | 0.33901 | 624 | 0.64869404
375 | 0.347194 | 625 | 0.66720347
376 | 0.35478 | 626 | 0.68443002
377 | 0.361556 | 627 | 0.69934635
378 | 0.368044 | 628 | 0.71772966
379 | 0.374439 | 629 | 0.73496777
380 | 0.38009 | 630 | 0.75141693
381 | 0.385888 | 631 | 0.77153267
382 | 0.391846 | 632 | 0.78531763
383 | 0.397817 | 633 | 0.80003108
384 | 0.403846 | 634 | 0.81611641
385 | 0.410312 | 635 | 0.83096994
386 | 0.417201 | 636 | 0.84696373
387 | 0.424579 | 637 | 0.86139759
388 | 0.432135 | 638 | 0.87667016
389 | 0.439752 | 639 | 0.89597895
390 | 0.447162 | 640 | 0.91032395
391 | 0.454205 | 641 | 0.92669711
392 | 0.46046 | 642 | 0.94080528
393 | 0.465446 | 643 | 0.95286879
394 | 0.469322 | 644 | 0.96013486
395 | 0.471375 | 645 | 0.96427899
396 | 0.47136 | 646 | 0.96810567
397 | 0.469394 | 647 | 0.96650846
398 | 0.465161 | 648 | 0.96879124
399 | 0.458772 | 649 | 0.96922324
400 | 0.450223 | 650 | 0.9759181
401 | 0.439557 | 651 | 0.97905261
402 | 0.426929 | 652 | 0.9843374
403 | 0.412701 | 653 | 0.99085516
404 | 0.396891 | 654 | 0.99422529
405 | 0.379922 | 655 | 0.99661622
406 | 0.362283 | 656 | 0.99620217
407 | 0.343944 | 657 | 0.99472679
408 | 0.325815 | 658 | 0.99821121
409 | 0.307744 | 659 | 0.99647968
410 | 0.289637 | 660 | 1
411 | 0.27243 | 661 | 1
412 | 0.256191 | 662 | 0.99912123
413 | 0.240727 | 663 | 0.99985797
414 | 0.226175 | 664 | 0.99850831
415 | 0.212717 | 665 | 0.99949547
416 | 0.200489 | 666 | 0.99639707
417 | 0.189835 | 667 | 0.99611946
418 | 0.180424 | 668 | 0.99433151
419 | 0.172264 | 669 | 0.98897601
420 | 0.165514 | 670 | 0.9885121
421 | 0.159939 | 671 | 0.9839781
422 | 0.155732 | 672 | 0.98053338
423 | 0.152708 | 673 | 0.97601273
424 | 0.151064 | 674 | 0.96814251
425 | 0.15032 | 675 | 0.9646843
426 | 0.150244 | 676 | 0.95747505
427 | 0.15143 | 677 | 0.95234574
428 | 0.15342 | 678 | 0.94637132
429 | 0.156068 | 679 | 0.93656356
430 | 0.15951 | 680 | 0.93282154
431 | 0.163601 | 681 | 0.92544064
432 | 0.168508 | 682 | 0.91631443
433 | 0.173764 | 683 | 0.90777979
434 | 0.17979 | 684 | 0.89964428
435 | 0.186624 | 685 | 0.89081507
436 | 0.19367 | 686 | 0.87989329
437 | 0.201086 | 687 | 0.87461651
438 | 0.209047 | 688 | 0.86294408
439 | 0.217444 | 689 | 0.85643059
440 | 0.226258 | 690 | 0.8456909
441 | 0.23593 | 691 | 0.83771592
442 | 0.245771 | 692 | 0.82464672
443 | 0.255883 | 693 | 0.81610678
444 | 0.26658 | 694 | 0.80459239
445 | 0.277831 | 695 | 0.79411438
446 | 0.289485 | 696 | 0.78588425
447 | 0.301253 | 697 | 0.7739967
448 | 0.313498 | 698 | 0.76091672
449 | 0.326183 | 699 | 0.7517506
450 | 0.339259 | 700 | 0.74050691
451 | 0.352853 | 701 | 0.72721818
452 | 0.366782 | 702 | 0.71831774
453 | 0.381019 | 703 | 0.70281585
454 | 0.395637 | 704 | 0.69291866
455 | 0.410686 | 705 | 0.68780317
456 | 0.425965 | 706 | 0.67353464
457 | 0.441575 | 707 | 0.66054134
458 | 0.457613 | 708 | 0.65151732
459 | 0.473607 | 709 | 0.63685383
460 | 0.490325 | 710 | 0.63029663
461 | 0.507245 | 711 | 0.61760852
462 | 0.524228 | 712 | 0.60827317
463 | 0.541557 | 713 | 0.59811631
464 | 0.55897 | 714 | 0.58548157
465 | 0.576702 | 715 | 0.57438737
466 | 0.594809 | 716 | 0.56679348
467 | 0.612516 | 717 | 0.55183851
468 | 0.63059 | 718 | 0.54649205
469 | 0.648851 | 719 | 0.53483065
470 | 0.667029 | 720 | 0.5246886
471 | 0.685386 | 721 | 0.51606249
472 | 0.703877 | 722 | 0.50564341
473 | 0.721966 | 723 | 0.49128469
474 | 0.740496 | 724 | 0.48377995
475 | 0.758518 | 725 | 0.47701651
476 | 0.776354 | 726 | 0.46771779
477 | 0.793998 | 727 | 0.4612017
478 | 0.810599 | 728 | 0.44935251
479 | 0.827528 | 729 | 0.4396713
480 | 0.844015 | 730 | 0.4304473
481 | 0.859733 | 731 | 0.42332359
482 | 0.874357 | 732 | 0.41402806
483 | 0.889404 | 733 | 0.40449969
484 | 0.904324 | 734 | 0.3931173
485 | 0.917563 | 735 | 0.38686257
486 | 0.930674 | 736 | 0.38117051
487 | 0.942432 | 737 | 0.37000473
488 | 0.9532 | 738 | 0.36631632
489 | 0.962943 | 739 | 0.35584424
490 | 0.972154 | 740 | 0.34942032
491 | 0.979559 | 741 | 0.34378812
492 | 0.986673 | 742 | 0.33620017
493 | 0.991525 | 743 | 0.33209027
494 | 0.995141 | 744 | 0.3202566
495 | 0.998523 | 745 | 0.31085797
496 | 0.999534 | 746 | 0.30860188
497 | 1 | 747 | 0.30281988
498 | 0.999101 | 748 | 0.29215752
499 | 0.996656 | 749 | 0.28765311
500 | 0.99269 | 750 | 0.28082765
501 | 0.987332 | 751 | 0.2741065
502 | 0.98104 | 752 | 0.26837347
503 | 0.972942 | 753 | 0.26508774
504 | 0.963421 | 754 | 0.25709623
505 | 0.953163 | 755 | 0.25271215
506 | 0.941324 | 756 | 0.24756585
507 | 0.929044 | 757 | 0.23962587
508 | 0.915414 | 758 | 0.23882001
509 | 0.900836 | 759 | 0.23216235
510 | 0.885408 | 760 | 0.22609984
511 | 0.868262 | 761 | 0.22333641
512 | 0.851253 | 762 | 0.2175029
513 | 0.833 | 763 | 0.20674701
514 | 0.814262 | 764 | 0.20545288
515 | 0.794713 | 765 | 0.20543175
516 | 0.774646 | 766 | 0.19881464
517 | 0.753949 | 767 | 0.19604413
518 | 0.733101 | 768 | 0.19011411
519 | 0.711674 | 769 | 0.18498988
520 | 0.690291 | 770 | 0.18280462
521 | 0.668528 | 771 | 0.18006968
522 | 0.646749 | 772 | 0.17210753
523 | 0.624599 | 773 | 0.17173682
524 | 0.603126 | 774 | 0.17046017
525 | 0.581236 | 775 | 0.16620549
526 | 0.559565 | 776 | 0.15864084
527 | 0.538381 | 777 | 0.15936909
528 | 0.516898 | 778 | 0.15311665
529 | 0.495753 | 779 | 0.15318561
530 | 0.475369 | 780 | 0.14784688
531 | 0.455599 | 781 | 0.1448037
532 | 0.435793 | 782 | 0.13964465
533 | 0.416333 | 783 | 0.13961013
534 | 0.397192 | 784 | 0.13326393
535 | 0.378748 | 785 | 0.13456217
536 | 0.360405 | 786 | 0.12944159
537 | 0.343176 | 787 | 0.12358074
538 | 0.325998 | 788 | 0.12422377
539 | 0.309785 | 789 | 0.12069393
540 | 0.294067 | 790 | 0.11904396
541 | 0.278591 | 791 | 0.11676068
542 | 0.26416 | 792 | 0.11547201
543 | 0.249887 | 793 | 0.11038291
544 | 0.236188 | 794 | 0.11261221
545 | 0.223148 | 795 | 0.10596983
546 | 0.210569 | 796 | 0.10736339
547 | 0.198368 | 797 | 0.10550329
548 | 0.18725 | 798 | 0.10237089
549 | 0.176154 | 799 | 0.09879933
550 | 0.165594 | 800 | 0.09666606
551 | 0.155618 | 801 | 0.09596393
552 | 0.146508 | 802 | 0.0940244
553 | 0.137692 | 803 | 0.09092474
554 | 0.128995 | 804 | 0.09035573
555 | 0.121136 | 805 | 0.0900349
556 | 0.113028 | 806 | 0.08770789
557 | 0.106015 | 807 | 0.08086459
558 | 0.099225 | 808 | 0.08010877
559 | 0.092884 | 809 | 0.08414792
560 | 0.086802 | 810 | 0.08265167
561 | 0.081394 | 811 | 0.07701374
562 | 0.075864 | 812 | 0.07920031
563 | 0.070769 | 813 | 0.0750169
564 | 0.066087 | 814 | 0.07306417
565 | 0.061431 | 815 | 0.06982993
566 | 0.057415 | 816 | 0.07276491
567 | 0.053727 | 817 | 0.06935065
568 | 0.050295 | 818 | 0.07440201
569 | 0.046608 | 819 | 0.0671295
570 | 0.04362 | 820 | 0.0585174
571 | 0.040246 | 821 | 0.05570363
572 | 0.03769 | 822 | 0.05862009
573 | 0.035196 | 823 | 0.05390981
574 | 0.032659 | 824 | 0.05192205
575 | 0.030499 | 825 | 0.04597662
576 | 0.028452 | 826 | 0.04562312
577 | 0.026367 | 827 | 0.04399546
578 | 0.024722 | 828 | 0.04002248
579 | 0.022891 | 829 | 0.0385433
580 | 0.021466 | 830 | 0.04094895
581 | 0.019983 | 831 | 0.04077712
582 | 0.018636 | 832 | 0.03182995
583 | 0.017253 | 833 | 0.03244449
584 | 0.016315 | 834 | 0.02923348
585 | 0.015244 | 835 | 0.02746183
586 | 0.014248 | 836 | 0.02994077
587 | 0.013269 | 837 | 0.02439267
588 | 0.01213 | 838 | 0.02298568
589 | 0.011392 | 839 | 0.02395164
590 | 0.010838 | 840 | 0.01859235
591 | 0.010056 | 841 | 0.01922327
592 | 0.00952 | 842 | 0.01886169
593 | 0.008965 | 843 | 0.01385504
594 | 0.008343 | 844 | 0.01830199
595 | 0.007885 | 845 | 0.01532765
596 | 0.007421 | 846 | 0.01608247
597 | 0.007105 | 847 | 0.01439503
598 | 0.006737 | 848 | 0.01059203
599 | 0.006131 | 849 | 0.01040528
600 | 0.005868 | 850 | 0.00947125
601 | 0.0058
602 | 0.005413
603 | 0.005138
604 | 0.004765
605 | 0.004592
606 | 0.004412
607 | 0.004284
608 | 0.003962
609 | 0.003631
610 | 0.0035
611 | 0.003526
612 | 0.003357
613 | 0.00318
614 | 0.003058
615 | 0.003061
616 | 0.003007
617 | 0.002759
618 | 0.002662
619 | 0.002663
620 | 0.002484
621 | 0.002489
622 | 0.002562
623 | 0.00242
624 | 0.002215
625 | 0.002217
626 | 0.002378
627 | 0.002266
628 | 0.002134
629 | 0.002167
630 | 0.002045
631 | 0.002051
632 | 0.001934
633 | 0.00192
634 | 0.001874
635 | 0.001844
636 | 0.002114
637 | 0.001961
638 | 0.001612
639 | 0.001811
640 | 0.001881
641 | 0.002037
642 | 0.002032
643 | 0.001856
644 | 0.001717
645 | 0.00198
646 | 0.002065
647 | 0.001997
648 | 0.001851
649 | 0.001852
650 | 0.001801
651 | 0.001898
652 | 0.00193
653 | 0.001713
654 | 0.001699
655 | 0.001729
656 | 0.001695
657 | 0.00178
658 | 0.00189
659 | 0.001937
660 | 0.001774
661 | 0.001518
662 | 0.001738
663 | 0.001795
664 | 0.001646
665 | 0.001683
666 | 0.001714
667 | 0.001679
668 | 0.001897
669 | 0.002037
670 | 0.001918
671 | 0.001932
672 | 0.0018
673 | 0.001624
674 | 0.001686
675 | 0.001618
676 | 0.001609
677 | 0.001701
678 | 0.001635
679 | 0.001597
680 | 0.001658
681 | 0.001795
682 | 0.001764
683 | 0.001688
684 | 0.001611
685 | 0.00166
686 | 0.001705
687 | 0.001818
688 | 0.001725
689 | 0.001554
690 | 0.001702
691 | 0.001705
692 | 0.001502
693 | 0.001408
694 | 0.001518
695 | 0.001392
696 | 0.001284
697 | 0.001369
698 | 0.001467
699 | 0.00143
700 | 0.001507
701 | 0.00143
702 | 0.001511
703 | 0.001614
704 | 0.001398
705 | 0.001339
706 | 0.001329
707 | 0.001424
708 | 0.001483
709 | 0.001625
710 | 0.001638
711 | 0.001747
712 | 0.001519
713 | 0.001648
714 | 0.001591
715 | 0.001504
716 | 0.001302
717 | 0.001347
718 | 0.001251
719 | 0.001036
720 | 0.00127
721 | 0.00154
722 | 0.00154
723 | 0.001356
724 | 0.001351
725 | 0.001113
726 | 0.00118
727 | 0.001157
728 | 0.001213
729 | 0.001333
730 | 0.001559
731 | 0.001349
732 | 0.001138
733 | 0.001375
734 | 0.001253
735 | 0.001201
736 | 0.001137
737 | 0.001174
738 | 0.001242
739 | 0.001176
740 | 0.001261
741 | 0.001358
742 | 0.001159
743 | 0.001375
744 | 0.001384
745 | 0.001181
746 | 0.00151
747 | 0.00146
748 | 0.001243
749 | 0.001287
750 | 0.000943
751 | 0.00091
752 | 0.001174
753 | 0.001657
754 | 0.001259
755 | 0.001266
756 | 0.001178
757 | 0.001267
758 | 0.001339
759 | 0.001413
760 | 0.001221
761 | 0.00156
762 | 0.001517
763 | 0.001393
764 | 0.001343
765 | 0.001108
766 | 0.001337
767 | 0.001352
768 | 0.001523
769 | 0.001443
770 | 0.001555
771 | 0.001735
772 | 0.0011
773 | 0.001449
774 | 0.001712
775 | 0.001331
776 | 0.001239
777 | 0.001319
778 | 0.001353
779 | 0.001026
780 | 0.001131
781 | 0.00134
782 | 0.001411
783 | 0.001286
784 | 0.001314
785 | 0.001044
786 | 0.001563
787 | 0.001469
788 | 0.001306
789 | 0.000946
790 | 0.00124
791 | 0.001393
792 | 0.001386
793 | 0.001556
794 | 0.001278
795 | 0.001263
796 | 0.001076
797 | 0.000938
798 | 0.001565
799 | 0.001511
800 | 0.001371